## Hárok1
2.Ni46Fe23Ga23Co8 13.03.2025 10:05 |  |  |  | odpor | d | D | d/D | 1) 2,0V 2)10,0 mV | HSW (A/m) |  |  |  |  | Poznámka
P.Č | Datum | Počet otáčok | Dĺžka (m) |  |  |  |  | Intenzita (V) | 50 Hz | 100 Hz | 500 Hz | 1000 Hz | 2000 Hz
0. | 2025-03-13 | 0 | 0 |  | ? | 52 | #VALUE!
1. | 2025-03-13 | 38 | 4.7728 |  | ? | 46 | #VALUE!
2. | 2025-03-14 | 129 | 16.2024 |  | ? | 44 | #VALUE!
3. | 2025-03-14 | 10 | 1.256 |  | 7 | 47 | 0.1489362 | [6 empty] | vo vnutri kov, celá špuľka odovzdaná do Prahy
4. | 2025-03-14 | 12 | 1.5072 |  | 6 | 49 | 0.122449 | [6 empty] | vo vnutri kov
5. | 2025-03-14 | 52 | 6.5312 |  | ? | 49 | #VALUE!
6. | 2025-03-14 | 58 | 7.2848 |  | ? | 55 | #VALUE!
|  |  | 0 |  |  |  | #DIV/0!
|  |  | 0 |  |  |  | #DIV/0!
|  |  | 0 |  |  |  | #DIV/0!
|  |  | 0 |  |  |  | #DIV/0!
|  |  | 0 |  |  |  | #DIV/0!
|  |  | 0 |  |  |  | #DIV/0!
|  |  | 0 |  |  |  | #DIV/0!
|  |  | 0 |  |  |  | #DIV/0!
|  |  | 0 |  |  |  | #DIV/0!
|  |  | 0 |  |  |  | #DIV/0!
|  |  | 0 |  |  |  | #DIV/0!
|  |  | 0 |  |  |  | #DIV/0!
|  |  | 0 |  |  |  | #DIV/0!