## Hárok1
1.Ni46Fe27Ga19Cu4 04.06.2025 13:05 |  |  |  | odpor | 1) 2,0V 2)10,0 mV | HSW (A/m) |  |  |  |  | Poznámka
P.Č | Datum | Počet otáčok | Dĺžka (m) |  | Intenzita (V) | 50 Hz | 100 Hz | 500 Hz | 1000 Hz | 2000 Hz
0. | 2025-06-04 | 0 | 0
1. | 2025-06-04 | 212 | 26.6272
2. |  |  | 0
3. |  |  | 0
4. |  |  | 0
5. |  |  | 0
0