## Hárok1
1.Ni46Fe31Ga15Si8 12.08.2025 07:25 |  |  |  | odpor | d | D | d/D |  | 1) 2,0V 2)10,0 mV | HSW (A/m) |  |  |  |  | Poznámka
P.Č | Datum | Počet otáčok | Dĺžka (m) |  |  |  |  | ostal? | Intenzita (V) | 50 Hz | 100 Hz | 500 Hz | 1000 Hz | 2000 Hz
0. | 2025-08-12 | 0 | 0 | 58 | 6 | 24 | 0.25 | nie | [6 empty] | 502
1. | 2025-08-12 | 414 | 51.9984 | 73 | 5 | 24 | 0.2083333 | áno | [6 empty] | 450
2. | 2025-08-12 | 400 | 50.24 | 59 | 9 | 30 | 0.3 | áno | [6 empty] | 400
3. | 2025-08-12 | 400 | 50.24 | 68 | 5 | 30 | 0.1666667 | áno | [6 empty] | 350
4. | 2025-08-12 | 400 | 50.24 | 63 | 12 | 34 | 0.3529412 | áno | [6 empty] | 300
5. | 2025-08-12 | 400 | 50.24 | 74 | 10 | 37 | 0.2702703 | áno |  | Praha |  |  |  |  | 250
6. | 2025-08-12 | 400 | 50.24 | 69 | 11 | 41 | 0.2682927 | áno | [6 empty] | 200
7. | 2025-08-12 | 400 | 50.24 | 69 | 13 | 43 | 0.3023256 | áno | [6 empty] | 150
8. | 2025-08-12 | 400 | 50.24 |  | 16 | 47 | 0.3404255 | áno
9. | 2025-08-12 | 400 | 50.24 |  | 18 | 51 | 0.3529412 | áno
10. | 2025-08-12 | 332 | 41.6992 |  | 19 | 59 | 0.3220339 | áno |  | Praha
11. |  |  | 0 |  |  |  | #DIV/0!
12. |  |  | 0 |  |  |  | #DIV/0!
|  |  | 0 |  |  |  | #DIV/0!
|  |  | 0 |  |  |  | #DIV/0!
|  |  | 0 |  |  |  | #DIV/0!
|  |  | 0 |  |  |  | #DIV/0!
|  |  | 0 |  |  |  | #DIV/0!
|  |  | 0 |  |  |  | #DIV/0!
|  |  | 0 |  |  |  | #DIV/0!