## Hárok1
Zloženie | Dátum a čas výroby | hmotnost | T 0C | winding speed (m/min) | Glass feeding (mm/min) | Underpressure | poznamka
1 | 11.12.2024/08:40 | 2.12 | 1100 | 60 | 5.29 | okolo50
2. | 11.12.2024/09:45 | 2.41 | 1040 | 60
3.
4.