## Hárok1
2.Ni48Fe27Ga21Cu2 03.06.2025 12:15 | [7 empty] | odpor | 1) 2,0V 2)10,0 mV | HSW (A/m) |  |  |  |  | Poznámka
P.Č | Datum | Počet otáčok | Dĺžka (m) | d | D | d/D | ostal? |  | Intenzita (V) | 50 Hz | 100 Hz | 500 Hz | 1000 Hz | 2000 Hz
0. | 2025-06-03 | 0 | 0 | 10 | 29 | 0.3125 | áno
1. | 2025-06-03 | 100 | 12.56 | 10 | 32 | 0.3181818 | áno
2. | 2025-06-03 | 400 | 50.24 | 7 | 22 | 0.375 | nie
3. | 2025-06-04 | 400 | 50.24 | 12 | 32 | 0.375 | áno
4. | 2025-06-04 | 89 | 11.1784 | 12 | 32 | 0.2571429 | áno | Praha
5. | 2025-06-04 | 100 | 12.56 | 9 | 35 | 0.2580645 | áno
6. | 2025-06-04 | 125 | 15.7 | 8 | 31 | 0.09677419 | nie
7. | 2025-06-04 | 280 | 35.168 | 6 | 62 | #DIV/0! | nie
8. |  |  | 0
9. |  |  | 0