## Hárok1
1.Ni48Fe29Ga19Si4 24.07.2025 09:05 |  |  |  | odpor | d | D | d/D |  | 1) 2,0V 2)10,0 mV | HSW (A/m) |  |  |  |  | Poznámka
P.Č | Datum | Počet otáčok | Dĺžka (m) |  |  |  |  | ostal? | Intenzita (V) | 50 Hz | 100 Hz | 500 Hz | 1000 Hz | 2000 Hz
0. | 2025-07-24 | 0 | 0 |  | 18 | 43 | 0.4186047 | áno
1. | 2025-07-24 | 400 | 50.24 |  | 13 | 39 | 0.3333333 | áno |  | Praha
2. | 2025-07-24 | 360 | 45.216 |  | 5 | 37 | 0.1351351 | nie
3. | 2025-07-24 | 400 | 50.24 |  | 6 | 43 | 0.1395349 | áno
4. | 2025-07-24 | 185 | 23.236 |  | 5 | 48 | 0.1041667 | áno
5. | 2025-07-24 | 210 | 26.376 |  | 5 | 58 | 0.0862069 | áno
6. | 2025-07-25 | 140 | 17.584 |  | 4 | 58 | 0.06896552 | nie
7. | 2025-07-25 | 55 | 6.908 |  | 5 | 58 | 0.0862069 | nie
8. | 2025-07-25 | 305 | 38.308 |  | 5 | 51 | 0.09803922 | nie
9. | 2025-07-25 | 181 | 22.7336 |  | 3 | 54 | 0.05555556 | nie
10. |  |  | 0 |  |  |  | #DIV/0!
11. |  |  | 0 |  |  |  | #DIV/0!
12. |  |  | 0 |  |  |  | #DIV/0!
|  |  | 0 |  |  |  | #DIV/0!
|  |  | 0 |  |  |  | #DIV/0!
|  |  | 0 |  |  |  | #DIV/0!
|  |  | 0 |  |  |  | #DIV/0!
|  |  | 0 |  |  |  | #DIV/0!
|  |  | 0 |  |  |  | #DIV/0!
|  |  | 0 |  |  |  | #DIV/0!