## Hárok1
1.Ni49Fe28Ga21Si2 22.07.2025 09:55 |  |  |  | odpor | d | D | d/D |  | 1) 2,0V 2)10,0 mV | HSW (A/m) |  |  |  |  | Poznámka
P.Č | Datum | Počet otáčok | Dĺžka (m) |  |  |  |  | ostal? | Intenzita (V) | 50 Hz | 100 Hz | 500 Hz | 1000 Hz | 2000 Hz
0. | 2025-07-22 | 0 | 0 | 100.2 | 7 | 45 | 0.1555556 | áno | [6 empty] | 678
1. | 2025-07-22 | 400 | 50.24 | 102.9 | 8 | 48 | 0.1666667 | áno | [6 empty] | 628
2. | 2025-07-22 | 400 | 50.24 | 106.2 | 8 | 52 | 0.1538462 | áno | [6 empty] | 578
3. | 2025-07-22 | 400 | 50.24 | 105 | 8 | 53 | 0.1509434 | áno | [6 empty] | 528
4. | 2025-07-22 | 400 | 50.24 | 104 | 9 | 53 | 0.1698113 | áno | [6 empty] | 478
5. | 2025-07-22 | 400 | 50.24 | 126 | 9 | 59 | 0.1525424 | áno |  | Praha |  |  |  |  | 428
6. | 2025-07-22 | 400 | 50.24 | 129 | 8 | 63 | 0.1269841 | áno | [6 empty] | 378
7. | 2025-07-22 | 400 | 50.24 | 158 | 8 | 63 | 0.1269841 | áno | [6 empty] | 328
8. | 2025-07-22 | 151 | 18.9656 |  | 7 | 63 | 0.1111111 | áno | [6 empty] | 278
9. | 2025-07-22 | 400 | 50.24 |  | 9 | 64 | 0.140625 | áno |  | Praha
10. | 2025-07-22 | 82 | 10.2992 |  | 11 | 63 | 0.1746032 | áno
11. | 2025-07-23 | 400 | 50.24 |  | 14 | 68 | 0.2058824 | áno
12. | 2025-07-23 | 108 | 13.5648 |  |  | 68 | 0 | nie
|  |  | 0 |  |  |  | #DIV/0!
|  |  | 0 |  |  |  | #DIV/0!
|  |  | 0 |  |  |  | #DIV/0!
|  |  | 0 |  |  |  | #DIV/0!
|  |  | 0 |  |  |  | #DIV/0!
|  |  | 0 |  |  |  | #DIV/0!
|  |  | 0 |  |  |  | #DIV/0!