## Hárok1
Zloženie | Dátum a čas výroby | hmotnost | T 0C | winding speed (m/min) | Glass feeding (mm/min) | Underpressure | poznamka
1 | 29.10.2024/10:20 | 2.02 | 1100 |  |  | 45
2. | 4.11.2024/09:40 | 3.21 | 1141 | 53.38 | 5.75 | 45 | kuk zaznam/ pouzity kusok z predoslej + novy cca 1,75gramu novej
3. | 5.11.2024/08:45 | 2.9 | 1044-1055 | zac okolo 50a koniec a vacsina27,38 | vysoky a potom 2,38 | vysoky najprv a potom 34
4.