## Hárok1
10.Ni50Fe27Ga23 09.07.2025 09:34 | [7 empty] | odpor | HSW |  |  |  |  | Poznámka
P.Č | Dátum | Počet otáčok | Dĺžka (m) | d | D | d/D | ostal |  | 50 Hz | 100 Hz | 500 Hz | 1000 Hz | 2000 Hz
0. | 2025-07-09 | 0 | 0 | 32 | 89 | 0.3595506 | ano
1. | 2025-07-09 | 51 | 6.4056 | 37 | 87 | 0.4252874 | ano
2. | 2025-07-09 | 50.5 | 6.3428 | ? | 121 | #VALUE! | nie
3. | 2025-07-09 | 56 | 7.0336 | ? | 110 | #VALUE! | nie
4. | 2025-07-09 | 90 | 11.304 | 27 | 68 | 0.3970588 | ano
5. | 2025-07-09 | 15 | 1.884 | 50 | 126 | 0.3968254 | ano
6. |  |  | 0
7. |  |  | 0
8. |  |  | 0
9.
10.
11.
12.
13.
14.
15.
16.
17.
18.
19.
20.