## Hárok1
2.Ni50Fe27Ga23 16.04.2024 08:50 | [6 empty] | odpor | HSW |  |  |  |  | Poznámka
P.Č | Dátum | Počet otáčok | Dĺžka (m) | d | D | d/D |  | 50 Hz | 100 Hz | 500 Hz | 1000 Hz | 2000 Hz
0. | 2024-04-16 |  | 0 |  |  |  | 95 | [5 empty] | 244m
1. | 2024-04-16 | 79 | 9.9224 |  |  |  | 64 | [5 empty] | 234m/ mal by byt vodivy ale velmi neverim
2. | 2024-04-16 | 87 | 10.9272 |  |  |  | 333 | [5 empty] | 223m/mal by byt vodivy alôe nie som si isty
3. | 2024-04-16 | 87 | 10.9272 |  |  |  | 124 | [5 empty] | 212m/mal by byt nepreruseny ale nie som si isty
4. | 2024-04-16 | 493 | 61.9208 | [9 empty] | 150m
5. | 2024-04-16 | 581 | 72.9736 |  |  |  | 280.636 | [5 empty] | 77m
6. | 2024-04-16 | 135 | 16.956 |  |  |  | 603.561 | [5 empty] | 60m/ mal by byt vodivy ale..
7. | 2024-04-16 | 14 | 1.7584 | [9 empty] | checknut
0
0