## Hárok1
3.Ni50Fe27Ga23 17.04.2024 08:50 | [6 empty] | odpor | HSW |  |  |  |  | Poznámka
P.Č | Dátum | Počet otáčok | Dĺžka (m) | d | D | d/D |  | 50 Hz | 100 Hz | 500 Hz | 1000 Hz | 2000 Hz
0. | 2024-04-17 | 0 | 0 | [9 empty] | 818m
1. | 2024-04-17 | 95 | 11.932 |  |  |  | 68 | [5 empty] | 806m
2. | 2024-04-17 | 55 | 6.908 |  |  |  | 72 | [5 empty] | 799/malo by byt vodive
3. | 2024-04-17 | 40 | 5.024 | [9 empty] | drot sa roztrhol neviem presne kde je koniec pokracujem rozne
4. | 2024-04-17 | 179 | 22.4824
5. | 2024-04-17 | 70 | 8.792
6. | 2024-04-17 | 200 | 25.12
7. | 2024-04-17 | 200 | 25.12
8. | 2024-04-17 | 200 | 25.12
9. | 2024-04-17 | 200 | 25.12
10. | 2024-04-18 | 200 | 25.12
11. | 2024-04-18 | 200 | 25.12
12. | 2024-04-18 | 200 | 25.12
13. | 2024-04-18 | 200 | 25.12
14. | 2024-04-18 | 121 | 15.1976
15. | 2024-04-18 | 293 | 36.8008
16. | 2024-04-18 | 400 | 50.24
17. | 2024-04-18 | 206 | 25.8736
18. | 2024-04-19 | 57 | 7.1592
19. | 2024-04-19 | 60 | 7.536
20. | 2024-04-19 | 182 | 22.8592
0
0
0
0