## Hárok1
9.Ni50Fe27Ga23 08.07.2025 12:10 | [7 empty] | odpor | HSW |  |  |  |  | Poznámka
P.Č | Dátum | Počet otáčok | Dĺžka (m) | d | D | d/D | ostal? |  | 50 Hz | 100 Hz | 500 Hz | 1000 Hz | 2000 Hz
0. | 2025-07-08 | 0 | 0 | 18 | 56 | 0.3214286 | áno
1. | 2025-07-09 | 8 | 1.0048 | 22 | 58 | 0.3793103 | áno |  | do Prahy
2. | 2025-07-09 | 101 | 12.6856 | 20 | 52 | 0.3846154 | áno
3. | 2025-07-09 | 104 | 13.0624 | 21 | 60 | 0.35 | áno |  | do Prahy
4. | 2025-07-09 | 179 | 22.4824 | x | 65 |  | nie
5. |  |  | 0
6. |  |  | 0
7. |  |  | 0
8. |  |  | 0
9.
10.
11.
12.
13.
14.
15.
16.
17.
18.
19.
20.