## Hárok1
Zloženie | Dátum a čas výroby | hmotnost | T 0C | d (µm) | D (µm) | d/D | winding speed (m/min) | Glass feeding (mm/min) | Underpressure | poznamka
1 | 12.4.2024/12:00 | 1.8
2. | 16.4.2024/08:50 | 2.61 | 1040 |  |  |  | rozne od pomalej po rychlo | 2,88 hore aj dole | najprv malo potom az 45
3. | 17.4.2024/08:50 | 2.56 | 1080 |  |  |  | 62 koniec ale 78 a viac | 7 a nizsie | 38 | kuk zaznam
4. | 25.4.2024/13:15 | 1.84 | 980 | [6 empty] | HRUBe 2 krat obalka maalo a vz 2 a 4 na spulke
5. | 26.4.2024/ | 2.34
6. | 20.5.2024/11:40 | 2.62 | 1040 |  |  |  | 71 | 6 | 44 | kuk zaznam
7. | 17.3.2025/08:25 | 2.37 | 1080-1120 | [6 empty] | zliatina 154/ cast chladena vodou
8. | 8.7.2025/10:45 | 2.25 | 1030
9. | 8.7.2025/12:10 | 3.13
10. | 9.7.2025/09:34 | 3.02 | 1030 |  |  |  | rychlost okolo20 | 4 a potom dole |  | NEULOZENY ZAZNAM