## Hárok1
Zloženie | Dátum a čas výroby | hmotnost | T 0C | d (µm) | D (µm) | d/D | winding speed (m/min) | Glass feeding (mm/min) | Underpressure | poznamka
1 | 30.4.2024/9:40 | 2.05 | 1040 potom az 1200 |  |  |  | rozne 78 aj 60 | posun vysoký |  | vidite ze v skle sa robia bublinky a je to zo zliatiny hori podla ,mna
2. | 2.5.2024/12:35 | 2.59
3. | 2.5.2024/
4.