## Hárok1
1.Ni51Fe22Ga27 16.05.2025 09:05 | [7 empty] | odpor | 1) 2,0V 2)10,0 mV | HSW (A/m) |  |  |  |  | Poznámka
P.Č | Datum | Počet otáčok | Dĺžka (m) | d | D | d/D | ostal drôt |  | Intenzita (V) | 50 Hz | 100 Hz | 500 Hz | 1000 Hz | 2000 Hz
0. | 2025-05-16 | 0 | 0 | 18 | 62 | 0.2903226 | áno
1. | 2025-05-16 | 120 | 15.072 | 11 | 36 | 0.3055556 | áno
2. | 2025-05-16 | 120 | 15.072 | 13 | 39 | 0.3333333 | áno
3. | 2025-05-16 | 120 | 15.072 | 12 | 39 | 0.3076923 | áno
4. | 2025-05-16 | 120 | 15.072 | 14 | 47 | 0.2978723 | áno
5. | 2025-05-16 | 17 | 2.1352 | 16 | 49 | 0.3265306 | áno
6. |  |  | 0
7. |  |  | 0
8. |  |  | 0
9. |  |  | 0
10. |  |  | 0
11. |  |  | 0