## Hárok1
1.Ni51Fe26Ga21 16.07.2025 09:05 | [7 empty] | odpor | Intenzita | HSW |  |  |  |  | Poznámka
P.Č | Dátum | Počet otáčok | Dĺžka (m) | d | D | d/D | ostal? |  |  | 50 Hz | 100 Hz | 500 Hz | 1000 Hz | 2000 Hz
0. | 2025-07-16 | 0 | 0 | 19 | 52 | 0.3653846 | áno | [7 empty] | 534m
1. | 2025-07-16 | 270 | 33.912 | 19 | 52 | 0.3653846 | áno | [7 empty] | 500m
2. | 2025-07-16 | 400 | 50.24 | 19 | 54 | 0.3518519 | áno |  |  | Praha
3. | 2025-07-16 | 328 | 41.1968 | 17 | 52 | 0.3269231 | áno
4. | 2025-07-16 | 195 | 24.492 | 19 | 56 | 0.3392857 | áno | [7 empty] | nepokracuje za 3
5. | 2025-07-16 | 40 | 5.024 | 20 | 57 | 0.3508772 | áno
6. | 2025-07-16 | 135 | 16.956 | 20 | 55 | 0.3636364 | áno
7. | 2025-07-16 | 47 | 5.9032 | 23 | 62 | 0.3709677 | áno
8. |  |  | 0
9. |  |  | 0
10. |  |  | 0