## Hárok1
4.Ni53Fe20Ga27 13.05.2025 09:05 | [6 empty] | odpor | 1) 2,0V 2)10,0 mV | HSW (A/m) |  |  |  |  | Poznámka
P.Č | Datum | Počet otáčok | Dĺžka (m) | d | D | d/D |  | Intenzita (V) | 50 Hz | 100 Hz | 500 Hz | 1000 Hz | 2000 Hz
0. | 2025-05-13 | 0 | 0 | 7 | 23 | 0.3043478
1. | 2025-05-13 | 20 | 2.512 | 10 | 35 | 0.2857143
2. | 2025-05-13 | 9 | 1.1304 | 16 | 47 | 0.3404255
3. | 2025-05-13 | 11 | 1.3816 | 15 | 42 | 0.3571429
4. | 2025-05-13 | 35 | 4.396 | 15 | 43 | 0.3488372
5. | 2025-05-13 | 15 | 1.884 | 16 | 45 | 0.3555556
6. | 2025-05-13 | 66 | 8.2896 | 14 | 51 | 0.2745098
7. | 2025-05-13 | 26 | 3.2656 | 15 | 46 | 0.326087
8. | 2025-05-13 | 88 | 11.0528 | 14 | 41 | 0.3414634
9. | 2025-05-13 | 38 | 4.7728 | 17 | 43 | 0.3953488
10. | 2025-05-13 | 170 | 21.352 | 15 | 47 | 0.3191489
11. | 2025-05-14 | 36 | 4.5216 | 9 | 53 | 0.1698113