## Hárok1
Zloženie | Dátum a čas výroby | hmotnost | odpor | teplota | winding speed (m/min) | Glass feeding (mm/min) | Underpressure | bistabilny/nebistabilny
Ni55Fe18Ga27 | 2020-07-07 07:50 |  |  |  | 80 | 2.21 | 25-30
2. | 2020-07-07 09:00 |  |  |  | 46.8 | 1.73 | 35+
3. | 25.11.2024/12:15 | 2.46
4. | 26.11.2024/08:50 | 2.45 | [5 empty] | po predoslom idukcne pretavena predzliatina
5. | 23.1.2025/12:55 | 1.65 | [5 empty] | len rucne
6. | 7.5.2025/12:05 | 1.82 |  | 1180 -1050 pri konci | 82 | 3 | vysoky 45