## Sheet1
Composition | Microwire | e/a | d | m | M length | A length | strain | d | D | d/D | Af1 | Mf1 | Ms1 | As1 | Af2 | As2 | Hysterezia | iAs1. | I a/m2
Ni46Fe31Ga15Si8 | 1/10 |  | 19.9 | 1.811578 | 29 | 29 | 0
Ni46Fe31Ga15Si8 | 1/5 |  | 15.3 | 0.5147876 | 9 | - | #VALUE!
Ni47Fe24Ga23Co6 | 2/1 |  | 15.1 | 0.4660939 | 16 | - | #VALUE!
Ni47Fe24Ga23Co6 | 2/2 |  | 8.7 | -0.7538115 | 10 | - | #VALUE!
Ni47Fe30Ga17Si6 | 1/1 |  | 18.9 | 1.500835 | 23 | - | #VALUE!
Ni47Fe30Ga17Si6 | 1/8 |  | 10.4 | -0.4937647 | 8 | - | #VALUE!
Ni48Fe25Ga27 | 2/3 |  | 8.1 | -0.8345405 | - | - | #VALUE!
Ni48Fe25Ga27 | 2/5 |  | 9.7 | -0.606449 | 4 | - | #VALUE! | 11.8 | 42.7 | 0.2763466 | 43 |  |  | 6
Ni48Fe27Ga21Cu2 | 2/4 |  | 15.6 | 0.5890295 | 9 | - | #VALUE!
Ni48Fe28Ga21Si2 | 1/5 |  | 10.3 | -0.510343 | 3 | - | #VALUE!
Ni48Fe29Ga19Si4 | 1/1 |  | 14.5 | 0.323857 | 11 | - | #VALUE!
Ni48Fe29Ga19Sn4 | 2/1 |  | 11.3 | -0.3373522 | 0 | - | #VALUE!
Ni48Ge25Ga23Co4 | 1/2 |  | 14.9 | 0.4180409 | 3 | - | #VALUE!
Ni48Ge25Ga27 | 1/2 |  | 8.3 | -0.8082715 | 2 | 2 | 0
Ni49Fe25Ga26 | 1/2 |  | 11.1 | -0.3732318 | 1 | - | #VALUE! | 12.3 | 30.9 | 0.3980583 | 32 |  |  | 6
Ni49Fe25Ga26 | 1/3 |  | 10.8 | -0.4258498 | - | - | #VALUE!
Ni49Fe28Ga21Si2 | 1/9 |  | 11.2 | -0.3553721 | 15 | - | #VALUE!
Ni50Fe25Ga25 | 2/1 |  | 9.3 | -0.6673161 | 5 | - | #VALUE!
Ni50Fe25Ga25 | 2/3 |  | 19.6 | 1.716673 | 4 | 4 | 0 | 22.8 | 50.4 | 0.452381 | 53 |  |  | 9.3
Ni50Fe25Ga25 | 3/1 |  | 12.5 | -0.1086199 | 5 | - | #VALUE! | 14.2 | 36.4 | 0.3901099 | 32 |  |  | 8.9
Ni50Fe26Ga24 | 2/4 |  | 10 | -0.5591168 | 13 | - | #VALUE! | 11.2 | 63.4 | 0.1766562 | 50.9 |  |  | 5.5
Ni50Fe27Ga23 | 10/1 |  | 12.4 | -0.1285619 | 12 | 10.5 | 7.894737
Ni50Fe27Ga23 | 10/4 |  | 13.7 | 0.1431778 | 20 | 18.5 | 5.555556
Ni50Fe27Ga23 | 11/1 |  | 14 | 0.2097312 | 15 | 12 | 13.63636
Ni50Fe27Ga23 | 12/2 |  | 19.1 | 1.561702 | 30 | 29.5 | 1.351351
Ni50Fe27Ga23 | 2/6 |  | 19.2 | 1.592376 | 0 | - | #VALUE! | 10 | 29.4 | 0.3401361 |  |  |  |  | 8.9 | 33
Ni50Fe27Ga23 | 5/4 |  | 19.4 | 1.654204 | 11 | 10 | 5.555556
Ni50Fe27Ga23 | 6/2 |  | 11.3 | -0.3373522 | 7 | 6 | 7.142857
Ni50Fe27Ga23 | 6/4 |  | 7.8 | -0.8727426 | 0 | - | #VALUE!
Ni50Fe27Ga23 | 6/6 |  | 15.2 | 0.4903606 | 11 | - | #VALUE!
Ni50Fe27Ga23 | 9/1 |  | 10.9 | -0.4084706 | 0 | - | #VALUE!
Ni50Fe27Ga23 | 9/2-2 cm | [6 empty] | 13.7 | 56.8 | 0.2411972 | 59 |  |  | 6
Ni50Fe27Ga23 | 9/2-16 cm | [6 empty] | 13.7 | 56.8 | 0.2411972 | 22.7 | 8 | 20.9 | 13.1
Ni50Fe27Ga23 | 9/3 |  | 15.6 | 0.5890295 | 23 | 22 | 3.333333
Ni51Fe25Ga24 | 1/1 |  | 11.2 | -0.3553721 | 1 | - | #VALUE! | 9.3 | 32.5 | 0.2861538 | 52 |  |  | 7.9
Ni51Fe26Ga21 | 1/2 |  | 11.6 | -0.2823315 | 9 | - | #VALUE!
Ni52Fe15Ga27Co6 | 1/1 |  | 17.5 | 1.092705 | 3 | 2 | 10
Ni54Fe19Ga27 | 1/1 |  | 14.3 | 0.2777261 | 8 | - | #VALUE!
Ni55Fe18Ga27 | 4/1 |  | 15.3 | 0.5147876 | 14 | 13 | 4.761905
Ni55Fe18Ga27 | 4/2 |  | 20.5 | 2.005712 | 0 | - | #VALUE!
,